## Barsoukov_different geometr
0.3Li[Li0.33Mn0.67]O2·0.7Li[Ni0.5Co0.2Mn0.3]O2
| XRD/crystal structure | [5 empty] | Electrode macroscopic |  |  | Active material | [5 empty] | Particle geometry |  |  | Impedance and related material parameters | [27 empty] | Limiting resistances and capacitances
| Unit cell parameters |  |  | Unit cell volume | Mw | density | Electrode thickness | Electrode volume | Electrode area | Weight | Total volume | Number of particles | Total surface area | epsilon | Specific area | Radius(or half length) | Volume | Surface area | Ohmic | TL resistance |  | Charge transfer |  |  |  | Diffusion and Intercalation | [20 empty] | Diffusion |  | Intercalation |  | Full TLM
| a/A | c/A | Z | V1/cm3 | M/g.mol-1 | p/g.cm-3 | d/cm | Ve/cm3 | S_e/cm2 | m/g | V_T/cm3 | N | S_eff/ cm2 |  | cm2/cm3 | r/cm (or l/cm) | V_p /cm3 | S_p /cm2 | R_ohm/Ω | R_m/ Ω.cm-1 | R_m/Ω | R_ct/Ω.cm2 | R_ct/Ω | C_dl/ F.cm-2 | C_dl/F | s_ion /Ω-1.cm-1 | s_eon /Ω-1.cm-1 | R_ion /Ω | R_eon/ Ω | R_d/Ω | dU/dc/ (V.cm3.mol-1) | C_i+C_d /F.cm-3 | Ci/ F cm-3 | C_d/ F.cm-3 | C_i+C_d /F | Cd/F | Ci/F | P_HN | U_HN | tau_HN/s | tau_i/s | R_i /Ω.cm^3 | R_i/Ω | Q_w/ F.cm-2 | Qw/F | D/ cm2s-1 | Z'0 | C'0 | Z'0 | C'0 | Z'0_Bisquert | C'0_Bisquert | Z'0_Bisquert_diffusion | C'0_Bisquert_diffusion | Z'0_final | C'0_final
3d Sphere | 2.8613 | 14.238 | 6 | 2.521782e-22 | 425.3434 | 16.81075 | 0.003 | 0.0033 | 1.1 | 0.031 | 0.001844058 | 130440455.8 | 36.88117 | 0.5588056 | 20000 | 0.00015 | 1.413717e-11 | 2.827433e-07 | 6.16 | 2080 | 6.24 | 170.5 | 4.622955294 | 2.467384e-08 | 9.1e-07 | 1.876444e-06 | 0.1 | 26.00951 | 0.0004880539 | 26.01 | -161.4806 | 597.5949 | 559.6352 | 37.95975 | 1.102 | 0.07 | 1.032 | 1 | 1 | 100 | 100 | 0.1786878 | 96.89922 | 0.0003054545 | 0.000336 | 1.235788e-08 | 5.202 | 0.02333333 | 94.02472 | 1.102 | 12.69699 | 1.2448e-07 | 18.0647 | 0.02333424 | 106.8875 | 1.10200091
2d Cylinder | 2.8613 | 14.238 | 6 | 2.521782e-22 | 425.3434 | 16.81075 | 0.003 | 0.0033 | 1.1 | 0.031 | 0.001844058 |  | 24.58745 | 0.5588056 | 13333.33 | 0.00015 |  |  | 6.16 | 2080 | 6.24 | 170.5 | 6.934432941 | 2.467384e-08 | 6.066667e-07 | 1.876444e-06 | 0.1 | 26.00951 | 0.0004880539 | 26.01 | -161.4806 | 597.5949 | 559.6352 | 37.95975 | 1.102 | 0.07 | 1.032 | 1 | 1 | 100 | 100 | 0.1786878 | 96.89922 | 0.0003054545 | 0.000336 | 1.235788e-08 | 6.5025 | 0.035 | 94.36453 | 1.102 | 15.05946 | 1.305988e-07 | 21.6767 | 0.03500061 | 109.5389 | 1.102001
1d Planar | 2.8613 | 14.238 | 6 | 2.521782e-22 | 425.3434 | 16.81075 | 0.003 | 0.0033 | 1.1 | 0.031 | 0.001844058 |  | 12.29372 | 0.5588056 | 6666.667 | 0.00015 |  |  | 6.16 | 2080 | 6.24 | 170.5 | 13.86886588 | 2.467384e-08 | 3.033333e-07 | 1.876444e-06 | 0.1 | 26.00951 | 0.0004880539 | 26.01 | -161.4806 | 597.5949 | 559.6352 | 37.95975 | 1.102 | 0.07 | 1.032 | 1 | 1 | 100 | 100 | 0.1786878 | 96.89922 | 0.0003054545 | 0.000336 | 1.235788e-08 | 8.67 | 0.07 | 93.64996 | 1.102 | 22.04903 | 1.205081e-07 | 30.77867 | 0.0700003 | 115.7588 | 1.102